## Sheet1
耐火泥浆等耐材需求计划及采购质量标准
序号 | 物料名称 | 计划号 | 物料代码 | 物料短描述 | 物料长描述 | 申请数量 | 交货期 | 交货地点
1 | 耐火泥浆 | 190XF25120185 | C0405955 | 型号规格: 各型号; 物料材质: 粘土质隔热 | 应用领域: 高炉热风炉; w(AL2O3)%: 37.9; 抗折粘接强度(试验温度*3h烧后)/MPa: ≥0.5(110℃烘干后);≥0.8(1200℃烧后); 粘接时间/min: 1~2; 0.2MPa荷重软化温度T2.0℃: ≥1400℃; 耐火度℃: ≥1650; 体密(g/cm3): 1.55(110℃烘干后);1.52(烧后1200℃); 包装细节: 全新防潮吨袋包装。 | 3 | 20260325 | 西昌钢钒能动中心
2 | 高温胶水 | 190XF25120183 | C0039196 | 叶类: 粘合及添加剂; 型号规格: PA-80; 物料材质: PA-80 | 应用领域: 转炉大修用; 外观: 液体; 包装细节: 25KG塑料桶装。 | 0.3 | 20260325 | 西昌钢钒能动中心
3 | 浇注料 | 125PF25121378 | C0038890 | 叶类: 耐火浇注料; 型号规格: 轻质 | 应用领域: 高温窑炉; 体积密度(1450℃*3h干后)/(g/cm3): ≥1.1; 加热永久线变化(试验温度*3h)%: (-1.0)-1.0; 常温抗折强度(110℃*24h干燥后)/MPa: ≥1.2; 包装细节: 全新防潮吨袋包装。 | 10 | 20260228 | 攀枝花钒制品厂
攀钢冶材公司耐材事业部